## Sheet1
Sample | Measurement 1 | Measurement 2 | Measurement 3 | Mesurment 4 | Average | Error bars with percentage (5%) | Standard Deviation
| d(001) nm | d(001) nm | d(001) nm | d(001) nm | average d(001) nm
B | 1.4 | 1.2 | 1.3 | 1.3 | 1.3 | 0.065 | 0.08164966
B-S | 1.6 | 1.8 | 1.5 | 1.4 | 1.575 | 0.07875 | 0.1707825
B-S-Calix | 3.2 | 1.6 | 1.6 | 1.2 | 1.9 | 0.095 | 0.8869423